## Sheet1
RH (%) | Nanocomposite | Pure Starch
21.6 | 0 | 0
43.1 | -48 | -30
51.4 | -62 | -37
75.1 | -119 | -119
83.6 | -135 | -242
93.6 | -156 | -390
93.6 | -147 | -379
83.6 | -130 | -271
75.1 | -118 | -143
51.4 | -60 | -58
43.1 | -52 | -43
21.6 | 0 | 0